## dataset
Inhibitor number | EHOMO/eV | ELUMO/eV | α/Bohr3 | Qtotal/e | Vi/cm3mol-1 | Ia/ | Aa/ | ωa/ | ΔNa | ΛNICS(1)B | ΛNICS(1)I | IE exp (%)
1 | -6.59 | -0.99 | 92.5 | -1.9 | 62.36 | 6.33 | 1.33 | 2.93 | 0.09 | -11.12 | -10.31 | 53.76
2 | -8.19 | -1.54 | 124.06 | -2.32 | 80.33 | 6.37 | 4.08 | 11.94 | -0.22 | -10.81 | -10.07 | 52.8
3 | -6.43 | -1.93 | 174.8 | -2.9 | 105.5 | 6.13 | 2.33 | 4.71 | -0.04 | -10.5 | -9.29 | 68.95
4 | -6.31 | -2.87 | 127.8 | -3.28 | 81.06 | 5.96 | 3.26 | 7.89 | -0.11 | -9.6 | -7.62 | 69.58
5 | -6.02 | -0.35 | 144.44 | -3.92 | 95.21 | 4.79 | 1 | 2.22 | 0.3 | -9.82 | -7.46 | 97.99
6 | -6.01 | -0.47 | 146.52 | -3.92 | 95.21 | 4.75 | 1.04 | 2.26 | 0.3 | -9.87 | -7.26 | 97.79
7 | -7.25 | -3.02 | 111.81 | -2.35 | 74.25 | 6.83 | 3.42 | 7.7 | -0.25 | -10.52 | -10.44 | 50.77
8 | -7.08 | -1.18 | 131.26 | -2.45 | 83.13 | 6.22 | 1.39 | 3 | 0.09 | -10.79 | -9.75 | 53.99
9 | -7.32 | -2.98 | 113.15 | -2.37 | 74.25 | 6.81 | 3.35 | 7.47 | -0.24 | -10.59 | -10.16 | 57.49
10 | -6.34 | -2.88 | 128.24 | -3.32 | 81.06 | 5.95 | 3.27 | 7.92 | -0.11 | -9.99 | -7.54 | 80.7
11 | -8.05 | -0.58 | 116.15 | -3.16 | 75.98 | 5.45 | 1.13 | 2.51 | 0.23 | -10.7 | -7.92 | 88.75
12 | -8.92 | -1.07 | 107.05 | -1.92 | 70.71 | 6.37 | 2.76 | 5.78 | -0.13 | -11.15 | -9.25 | 45.06
13 | -9.3 | -0.69 | 97.78 | -2.7 | 66.37 | 6.01 | 1.05 | 2.51 | 0.2 | -10.78 | -7.99 | 58.19
14 | -7.95 | -0.88 | 117.38 | -3.02 | 78.79 | 6.1 | 1.32 | 2.88 | 0.12 | -11.03 | -9.88 | 68.97
15 | -8.24 | -0.6 | 118.29 | -3.07 | 78.79 | 5.5 | 1.12 | 2.5 | 0.23 | -10.68 | -8.27 | 78.03
16 | -6.5 | -0.88 | 144.45 | -2.9 | 92.75 | 5.79 | 1.68 | 3.39 | 0.09 | -10.88 | -9.07 | 67.55
17 | -8.85 | -0.59 | 105.61 | -2.83 | 69.17 | 5.53 | 1.09 | 2.47 | 0.24 | -10.72 | -7.93 | 76.93
18 | -8.17 | -0.93 | 117.36 | -1.96 | 73.52 | 5.97 | 1.76 | 3.56 | 0.06 | -10.7 | -8.89 | 58.13
19 | -8.28 | -0.95 | 112.41 | -2.73 | 75.98 | 6.16 | 1.47 | 3.11 | 0.08 | -11.06 | -9.93 | 58.76
20 | -7.32 | -0.73 | 132.13 | -3.01 | 88.4 | 5 | 1.17 | 2.49 | 0.26 | -9.86 | -10.14 | 86.18